## Sheet1
Results of homogeneous simulations
P | T | NH/NMgSiO3 | H | S | V
(GPa) | (K) |  | (eV/atom) | (kB/atom) | (Å3/atom)
5.0(1) | 4000 | 160/0 | -2.170(20) | 7.57(13) | 10.658(68)
5.06(6) | 4000 | 120/6 | -2.684(6) | 9.09(14) | 10.768(67)
5.08(8) | 4000 | 80/14 | -3.507(9) | 10.25(23) | 10.828(56)
5.08(8) | 4000 | 30/24 | -4.806(8) | 10.95(24) | 11.926(75)
5.00(9) | 4000 | 0/27 | -5.670(30) | 11.03(24) | 12.63(21)
Notes: Enthalpy H, Entropy S, Volume V. kB is the Boltzmann constant. Uncertainties in the last digits reported in parentheses.